## 输出数据
首层柱 4XB | 50.1 | 6.94 | 39.2 | 38.7 | 30 | 34 | 36 | 51 | 55 | 53 | 30 | 44 | 45 | 52 | 55 | 46 | 37 | 38 | 35 | 41 | 42.5 | 39.2 | 51 | 52 | 34 | 63 | 59 | 49 | 63 | 53 | 35 | 38 | 39 | 49 | 45 | 57 | 40 | 60 | 49.4 | 52.4 | 54 | 41 | 51 | 51 | 60 | 49 | 42 | 61 | 61 | 64 | 40 | 38 | 54 | 52 | 51 | 57 | 52.1 | 58.1 | 60 | 60 | 44 | 45 | 53 | 66 | 63 | 51 | 64 | 62 | 49 | 68 | 46 | 40 | 41 | 39 | 53.3 | 60.8 | 51 | 55 | 54 | 53 | 50 | 56 | 53 | 44 | 56 | 45 | 42 | 35 | 32 | 35 | 41 | 37 | 47 | 47.6 | 32 | 57 | 47 | 49 | 57 | 50 | 50 | 56 | 34 | 58 | 41 | 41 | 50 | 32 | 37 | 46 | 46.7 | 47 | 54 | 59 | 53 | 47 | 40 | 48 | 39 | 59 | 33 | 36 | 32 | 41 | 42 | 56 | 34 | 49 | 44.9 | 43.6 | 62 | 36 | 45 | 59 | 61 | 52 | 49 | 59 | 62 | 52 | 43 | 35 | 36 | 60 | 48 | 40 | 50.7 | 55.2 | 44 | 45 | 58 | 43 | 42 | 41 | 38 | 51 | 46 | 38 | 37 | 53 | 54 | 39 | 47 | 54 | 45.1 | 44 | 59 | 59 | 45 | 55 | 57 | 57 | 54 | 51 | 42 | 60 | 40 | 42 | 54 | 39 | 39 | 38 | 49.7 | 53.1
首层柱 5XB | 45.2 | 4.17 | 40.2 | 38.3 | 52 | 34 | 52 | 34 | 42 | 43 | 32 | 32 | 43 | 31 | 39 | 55 | 39 | 53 | 56 | 54 | 43.1 | 40.2 | 38 | 55 | 49 | 35 | 43 | 40 | 53 | 59 | 60 | 56 | 63 | 64 | 58 | 40 | 49 | 37 | 50.2 | 54.1 | 37 | 47 | 52 | 56 | 54 | 37 | 59 | 61 | 52 | 33 | 57 | 42 | 34 | 41 | 35 | 50 | 46.8 | 47.2 | 52 | 41 | 29 | 31 | 54 | 56 | 48 | 33 | 59 | 58 | 34 | 45 | 42 | 35 | 48 | 50 | 44.9 | 43.6 | 48 | 52 | 46 | 37 | 45 | 36 | 38 | 33 | 55 | 57 | 50 | 58 | 43 | 53 | 48 | 40 | 46.3 | 46.3 | 48 | 51 | 50 | 38 | 53 | 32 | 47 | 44 | 51 | 30 | 34 | 30 | 36 | 52 | 54 | 47 | 44.6 | 43 | 37 | 47 | 52 | 56 | 54 | 37 | 59 | 61 | 52 | 33 | 57 | 42 | 34 | 41 | 35 | 50 | 46.8 | 47.2 | 51 | 56 | 36 | 35 | 54 | 55 | 48 | 41 | 52 | 39 | 33 | 42 | 39 | 34 | 36 | 52 | 43.6 | 41.2 | 37 | 35 | 55 | 55 | 38 | 35 | 48 | 57 | 38 | 44 | 55 | 58 | 38 | 50 | 60 | 49 | 47 | 47.6 | 44 | 52 | 46 | 40 | 50 | 48 | 43 | 37 | 42 | 52 | 37 | 33 | 33 | 32 | 56 | 51 | 43.8 | 41.5
首层柱 7XB | 48.9 | 5.75 | 38.1 | 39.4 | 35 | 45 | 51 | 30 | 45 | 31 | 37 | 48 | 46 | 47 | 33 | 52 | 40 | 44 | 47 | 29 | 41.9 | 38.1 | 61 | 37 | 56 | 36 | 32 | 58 | 51 | 33 | 56 | 56 | 39 | 39 | 46 | 35 | 57 | 47 | 46.3 | 46.2 | 54 | 57 | 60 | 35 | 45 | 60 | 37 | 61 | 37 | 35 | 37 | 47 | 36 | 55 | 57 | 51 | 47.7 | 49 | 36 | 54 | 45 | 53 | 57 | 50 | 51 | 39 | 40 | 51 | 58 | 45 | 42 | 35 | 57 | 44 | 47.5 | 48.6 | 44 | 55 | 61 | 50 | 50 | 41 | 48 | 61 | 43 | 66 | 60 | 38 | 64 | 47 | 62 | 39 | 51.9 | 57.7 | 54 | 44 | 33 | 44 | 31 | 48 | 36 | 32 | 52 | 43 | 56 | 36 | 50 | 55 | 55 | 49 | 45.6 | 44.9 | 47 | 54 | 38 | 54 | 41 | 60 | 42 | 55 | 56 | 60 | 46 | 50 | 50 | 38 | 53 | 42 | 49.3 | 52.2 | 43 | 36 | 32 | 42 | 45 | 35 | 54 | 49 | 56 | 48 | 57 | 38 | 46 | 55 | 35 | 53 | 45.4 | 44.5 | 54 | 65 | 40 | 38 | 65 | 60 | 39 | 59 | 48 | 48 | 42 | 65 | 52 | 58 | 36 | 40 | 50.1 | 53.9 | 54 | 65 | 40 | 38 | 65 | 60 | 39 | 59 | 48 | 48 | 42 | 65 | 52 | 58 | 36 | 40 | 50.1 | 53.9
二层柱 6XB | 49.1 | 6.77 | 38.6 | 38 | 32 | 32 | 30 | 44 | 55 | 46 | 53 | 31 | 50 | 49 | 51 | 29 | 53 | 36 | 44 | 38 | 42.2 | 38.6 | 56 | 35 | 59 | 37 | 59 | 54 | 48 | 35 | 44 | 44 | 54 | 43 | 43 | 57 | 36 | 54 | 47.7 | 49 | 45 | 53 | 63 | 56 | 39 | 42 | 34 | 42 | 49 | 61 | 58 | 46 | 54 | 36 | 35 | 63 | 48.4 | 50.4 | 49 | 45 | 51 | 62 | 39 | 59 | 49 | 61 | 60 | 40 | 46 | 35 | 53 | 48 | 38 | 50 | 49 | 51.6 | 42 | 52 | 56 | 44 | 44 | 43 | 61 | 60 | 55 | 58 | 54 | 45 | 52 | 45 | 59 | 42 | 50.5 | 54.7 | 29 | 31 | 48 | 46 | 36 | 42 | 48 | 47 | 34 | 32 | 54 | 40 | 45 | 53 | 51 | 50 | 43.6 | 41.2 | 63 | 59 | 47 | 57 | 33 | 35 | 58 | 38 | 54 | 57 | 33 | 60 | 39 | 48 | 40 | 47 | 48.5 | 50.6 | 54 | 37 | 44 | 57 | 44 | 52 | 36 | 51 | 35 | 55 | 30 | 39 | 30 | 50 | 33 | 59 | 44.2 | 42.3 | 46 | 63 | 65 | 55 | 57 | 41 | 40 | 49 | 42 | 68 | 55 | 55 | 43 | 61 | 68 | 51 | 53.5 | 61.2 | 60 | 56 | 49 | 63 | 39 | 43 | 58 | 42 | 57 | 49 | 61 | 45 | 43 | 47 | 41 | 38 | 48.9 | 51.4
二层柱 5XC | 46.3 | 4.98 | 38.6 | 38.1 | 49 | 50 | 39 | 30 | 40 | 29 | 27 | 46 | 39 | 48 | 32 | 51 | 44 | 51 | 36 | 49 | 42.2 | 38.6 | 57 | 42 | 38 | 52 | 60 | 51 | 36 | 37 | 56 | 40 | 60 | 36 | 55 | 35 | 49 | 52 | 47.2 | 48 | 57 | 61 | 40 | 56 | 49 | 42 | 38 | 39 | 43 | 43 | 61 | 42 | 43 | 59 | 59 | 61 | 49.3 | 52.2 | 39 | 48 | 62 | 58 | 48 | 60 | 41 | 39 | 62 | 37 | 56 | 42 | 47 | 52 | 45 | 45 | 48.2 | 50 | 62 | 46 | 44 | 52 | 51 | 36 | 36 | 42 | 60 | 49 | 57 | 39 | 55 | 58 | 46 | 36 | 48.1 | 49.8 | 47 | 47 | 51 | 40 | 60 | 37 | 56 | 39 | 44 | 55 | 51 | 36 | 58 | 58 | 43 | 55 | 48.9 | 51.4 | 40 | 51 | 35 | 34 | 45 | 33 | 40 | 51 | 50 | 56 | 43 | 56 | 51 | 32 | 54 | 33 | 44 | 41.9 | 31 | 36 | 45 | 58 | 49 | 40 | 37 | 34 | 40 | 46 | 58 | 56 | 49 | 35 | 47 | 53 | 44.2 | 42.3 | 32 | 53 | 53 | 52 | 46 | 51 | 35 | 32 | 47 | 45 | 42 | 38 | 36 | 46 | 37 | 44 | 43.2 | 40.4 | 36 | 56 | 51 | 55 | 50 | 52 | 58 | 55 | 44 | 40 | 34 | 37 | 32 | 45 | 57 | 45 | 47.4 | 48.4
二层柱 7XC | 49.4 | 5.26 | 40.4 | 40.7 | 57 | 44 | 54 | 44 | 53 | 28 | 53 | 31 | 38 | 38 | 34 | 57 | 33 | 48 | 47 | 31 | 43.2 | 40.4 | 57 | 49 | 43 | 58 | 31 | 55 | 51 | 53 | 58 | 38 | 42 | 33 | 51 | 45 | 36 | 32 | 46.3 | 46.2 | 37 | 60 | 46 | 66 | 60 | 65 | 40 | 42 | 64 | 57 | 57 | 62 | 44 | 39 | 44 | 52 | 52.4 | 58.8 | 36 | 47 | 60 | 45 | 43 | 34 | 43 | 30 | 56 | 49 | 59 | 55 | 35 | 33 | 45 | 53 | 45.1 | 44 | 46 | 56 | 58 | 43 | 61 | 37 | 54 | 42 | 46 | 55 | 48 | 62 | 34 | 36 | 38 | 57 | 48.5 | 50.6 | 57 | 49 | 43 | 58 | 31 | 55 | 51 | 53 | 58 | 38 | 42 | 33 | 51 | 45 | 36 | 32 | 46.3 | 46.3 | 60 | 61 | 60 | 48 | 47 | 51 | 37 | 57 | 38 | 48 | 56 | 45 | 54 | 38 | 40 | 50 | 49.6 | 52.9 | 60 | 61 | 60 | 48 | 47 | 51 | 37 | 57 | 38 | 48 | 56 | 45 | 54 | 38 | 40 | 50 | 49.6 | 52.9 | 38 | 46 | 55 | 60 | 53 | 36 | 52 | 35 | 62 | 48 | 52 | 36 | 38 | 57 | 62 | 48 | 48.7 | 51 | 39 | 34 | 52 | 38 | 60 | 36 | 52 | 49 | 59 | 53 | 58 | 44 | 42 | 52 | 47 | 56 | 48.6 | 50.8
三层柱 4XB | 50.1 | 6.19 | 40.2 | 39.9 | 51 | 31 | 37 | 44 | 36 | 52 | 42 | 45 | 53 | 53 | 40 | 47 | 37 | 54 | 31 | 32 | 43.1 | 40.2 | 59 | 49 | 56 | 39 | 41 | 63 | 51 | 63 | 35 | 55 | 47 | 40 | 62 | 37 | 55 | 43 | 49.6 | 52.9 | 43 | 47 | 56 | 48 | 66 | 45 | 61 | 64 | 59 | 62 | 65 | 41 | 40 | 58 | 59 | 42 | 53.8 | 61.9 | 36 | 52 | 59 | 52 | 47 | 58 | 42 | 38 | 40 | 59 | 56 | 41 | 46 | 46 | 41 | 55 | 47.8 | 49.2 | 44 | 55 | 59 | 59 | 51 | 46 | 44 | 56 | 56 | 57 | 40 | 38 | 46 | 59 | 40 | 43 | 49.8 | 53.3 | 62 | 60 | 36 | 49 | 64 | 57 | 57 | 45 | 40 | 42 | 47 | 59 | 38 | 36 | 51 | 54 | 50.1 | 53.9 | 33 | 59 | 55 | 59 | 32 | 47 | 47 | 50 | 47 | 49 | 33 | 47 | 54 | 36 | 47 | 43 | 46.7 | 47 | 34 | 48 | 33 | 31 | 57 | 56 | 45 | 58 | 39 | 54 | 30 | 46 | 43 | 37 | 48 | 47 | 44.1 | 42.1 | 61 | 46 | 58 | 63 | 37 | 50 | 34 | 51 | 42 | 50 | 47 | 56 | 34 | 42 | 39 | 59 | 48.1 | 49.8 | 36 | 48 | 62 | 54 | 51 | 48 | 36 | 58 | 57 | 37 | 39 | 40 | 63 | 51 | 39 | 62 | 48.5 | 50.6
三层柱 5XB | 48.9 | 5.42 | 41 | 40 | 43 | 46 | 46 | 38 | 44 | 47 | 55 | 30 | 50 | 54 | 54 | 31 | 45 | 33 | 30 | 43 | 43.5 | 41 | 56 | 39 | 56 | 43 | 55 | 42 | 35 | 38 | 61 | 50 | 57 | 36 | 46 | 58 | 51 | 52 | 49 | 51.6 | 59 | 45 | 50 | 57 | 44 | 46 | 33 | 56 | 44 | 38 | 61 | 58 | 33 | 44 | 36 | 47 | 47.1 | 47.8 | 47 | 49 | 39 | 30 | 57 | 36 | 57 | 52 | 54 | 42 | 33 | 52 | 51 | 36 | 28 | 32 | 43.7 | 41.4 | 52 | 38 | 58 | 40 | 39 | 53 | 42 | 60 | 57 | 54 | 44 | 46 | 43 | 43 | 61 | 52 | 48.6 | 50.8 | 50 | 59 | 57 | 37 | 37 | 41 | 42 | 54 | 49 | 40 | 61 | 61 | 58 | 43 | 55 | 49 | 49.8 | 53.3 | 43 | 49 | 39 | 63 | 55 | 57 | 65 | 39 | 55 | 47 | 48 | 62 | 44 | 67 | 57 | 47 | 52.1 | 58.1 | 58 | 39 | 56 | 33 | 37 | 39 | 55 | 47 | 61 | 50 | 43 | 57 | 32 | 58 | 34 | 49 | 47.2 | 48 | 36 | 46 | 53 | 40 | 55 | 36 | 59 | 46 | 43 | 59 | 56 | 35 | 54 | 48 | 58 | 52 | 49.3 | 52.2 | 42 | 34 | 41 | 52 | 49 | 43 | 45 | 54 | 55 | 33 | 57 | 57 | 33 | 38 | 48 | 43 | 45.5 | 44.7
三层柱 7XB | 50.3 | 6.34 | 41.2 | 39.9 | 37 | 32 | 54 | 52 | 41 | 52 | 58 | 53 | 57 | 44 | 30 | 41 | 50 | 33 | 33 | 31 | 43.6 | 41.2 | 39 | 59 | 59 | 47 | 56 | 64 | 55 | 42 | 37 | 49 | 34 | 47 | 41 | 60 | 61 | 34 | 49.4 | 52.4 | 56 | 39 | 59 | 32 | 50 | 46 | 40 | 57 | 54 | 33 | 46 | 52 | 39 | 53 | 36 | 32 | 45.5 | 44.7 | 55 | 57 | 57 | 49 | 49 | 44 | 34 | 35 | 37 | 58 | 36 | 39 | 53 | 54 | 31 | 43 | 45.9 | 45.5 | 52 | 64 | 65 | 58 | 55 | 60 | 61 | 43 | 50 | 41 | 42 | 54 | 39 | 46 | 48 | 52 | 51.8 | 57.5 | 39 | 60 | 63 | 59 | 45 | 36 | 37 | 57 | 45 | 43 | 60 | 54 | 53 | 52 | 49 | 38 | 49.6 | 52.9 | 37 | 52 | 60 | 45 | 52 | 39 | 51 | 35 | 49 | 49 | 40 | 55 | 65 | 56 | 65 | 65 | 50.9 | 55.6 | 58 | 61 | 65 | 42 | 66 | 50 | 46 | 58 | 64 | 37 | 40 | 47 | 58 | 49 | 53 | 38 | 52.2 | 58.4 | 39 | 59 | 59 | 47 | 56 | 64 | 55 | 42 | 37 | 49 | 34 | 47 | 41 | 60 | 61 | 34 | 49.4 | 52.4 | 34 | 34 | 55 | 53 | 47 | 38 | 59 | 53 | 53 | 54 | 39 | 31 | 37 | 31 | 57 | 29 | 44.2 | 42.3
五层柱 6XB | 49.6 | 6.37 | 38.6 | 39.1 | 42 | 55 | 41 | 45 | 33 | 52 | 30 | 51 | 42 | 37 | 30 | 55 | 35 | 47 | 37 | 45 | 42.2 | 38.6 | 56 | 46 | 52 | 38 | 32 | 46 | 57 | 55 | 53 | 33 | 47 | 46 | 35 | 36 | 33 | 54 | 45.3 | 44.3 | 53 | 59 | 43 | 50 | 37 | 58 | 37 | 58 | 40 | 62 | 41 | 52 | 43 | 38 | 59 | 58 | 49.6 | 52.9 | 53 | 58 | 50 | 52 | 34 | 50 | 48 | 62 | 39 | 44 | 61 | 49 | 57 | 52 | 35 | 34 | 49.4 | 52.4 | 51 | 38 | 46 | 46 | 58 | 54 | 53 | 39 | 38 | 51 | 46 | 41 | 48 | 42 | 54 | 37 | 46.3 | 46.3 | 40 | 43 | 38 | 42 | 49 | 59 | 56 | 62 | 41 | 64 | 55 | 59 | 46 | 40 | 64 | 55 | 50.5 | 54.7 | 56 | 55 | 34 | 56 | 48 | 48 | 38 | 35 | 29 | 50 | 40 | 32 | 29 | 53 | 48 | 45 | 43.9 | 41.7 | 53 | 59 | 43 | 50 | 37 | 58 | 37 | 58 | 40 | 62 | 41 | 52 | 43 | 38 | 59 | 58 | 49.6 | 52.9 | 47 | 53 | 48 | 47 | 40 | 64 | 42 | 57 | 59 | 60 | 62 | 51 | 40 | 51 | 52 | 40 | 50.7 | 55.2 | 62 | 55 | 47 | 40 | 43 | 60 | 52 | 55 | 39 | 50 | 43 | 54 | 57 | 61 | 41 | 63 | 51.6 | 57.1
五层柱 5XC | 47.1 | 4.62 | 39.5 | 39.5 | 40 | 48 | 31 | 45 | 52 | 35 | 52 | 54 | 50 | 27 | 28 | 46 | 32 | 45 | 38 | 48 | 42.7 | 39.5 | 36 | 48 | 57 | 62 | 39 | 56 | 58 | 48 | 40 | 47 | 56 | 49 | 62 | 43 | 41 | 42 | 48.7 | 51 | 50 | 40 | 49 | 61 | 36 | 51 | 32 | 37 | 56 | 33 | 49 | 61 | 43 | 42 | 49 | 58 | 46.6 | 46.8 | 39 | 60 | 36 | 58 | 53 | 44 | 56 | 62 | 59 | 56 | 53 | 52 | 36 | 41 | 56 | 41 | 51 | 55.8 | 48 | 50 | 46 | 52 | 30 | 44 | 35 | 34 | 56 | 29 | 55 | 33 | 56 | 49 | 43 | 47 | 44.8 | 43.4 | 56 | 40 | 63 | 41 | 50 | 43 | 41 | 59 | 56 | 58 | 36 | 48 | 63 | 35 | 38 | 50 | 48.3 | 50.2 | 35 | 38 | 56 | 49 | 52 | 57 | 55 | 32 | 54 | 41 | 33 | 37 | 45 | 39 | 50 | 60 | 46 | 45.7 | 55 | 33 | 56 | 45 | 47 | 53 | 42 | 60 | 55 | 45 | 59 | 36 | 41 | 36 | 38 | 55 | 47.6 | 48.8 | 50 | 58 | 38 | 36 | 54 | 56 | 34 | 35 | 52 | 58 | 43 | 38 | 34 | 32 | 47 | 54 | 44.7 | 43.2 | 50 | 40 | 49 | 61 | 36 | 51 | 32 | 37 | 56 | 33 | 49 | 61 | 43 | 42 | 49 | 58 | 46.6 | 46.8
五层柱 7XC | 50 | 4.67 | 41.2 | 42.3 | 41 | 55 | 30 | 40 | 55 | 53 | 57 | 36 | 45 | 30 | 48 | 30 | 39 | 52 | 33 | 49 | 43.6 | 41.2 | 49 | 48 | 56 | 35 | 40 | 49 | 38 | 60 | 41 | 47 | 55 | 49 | 61 | 57 | 61 | 39 | 49.1 | 51.8 | 41 | 45 | 47 | 60 | 64 | 47 | 49 | 37 | 65 | 51 | 39 | 57 | 56 | 62 | 39 | 51 | 50.4 | 54.5 | 58 | 36 | 57 | 33 | 49 | 41 | 38 | 49 | 54 | 40 | 57 | 48 | 35 | 53 | 49 | 42 | 46.3 | 46.3 | 43 | 38 | 34 | 43 | 59 | 33 | 51 | 60 | 58 | 50 | 54 | 40 | 39 | 33 | 56 | 51 | 46.5 | 46.6 | 35 | 50 | 55 | 50 | 39 | 46 | 52 | 47 | 43 | 46 | 62 | 38 | 58 | 59 | 59 | 38 | 48.6 | 50.8 | 35 | 50 | 55 | 50 | 39 | 46 | 52 | 47 | 43 | 46 | 62 | 38 | 58 | 59 | 59 | 38 | 48.6 | 50.8 | 56 | 52 | 42 | 49 | 56 | 59 | 51 | 59 | 47 | 36 | 37 | 39 | 42 | 37 | 61 | 43 | 47.7 | 49 | 57 | 56 | 55 | 48 | 62 | 40 | 44 | 41 | 43 | 38 | 56 | 62 | 35 | 37 | 59 | 47 | 48.7 | 51 | 57 | 64 | 47 | 46 | 59 | 40 | 40 | 52 | 67 | 65 | 47 | 62 | 38 | 51 | 42 | 58 | 52.1 | 58.2
六层柱 4XB | 46 | 4.89 | 39 | 38 | 45 | 52 | 33 | 54 | 41 | 36 | 37 | 43 | 47 | 40 | 51 | 34 | 39 | 55 | 35 | 45 | 42.4 | 39 | 50 | 58 | 50 | 36 | 40 | 33 | 53 | 50 | 43 | 38 | 57 | 37 | 56 | 42 | 61 | 43 | 46.5 | 46.6 | 34 | 42 | 57 | 45 | 52 | 58 | 33 | 37 | 40 | 50 | 36 | 44 | 58 | 53 | 33 | 43 | 44.2 | 42.3 | 36 | 56 | 31 | 32 | 36 | 43 | 54 | 60 | 53 | 49 | 59 | 48 | 40 | 48 | 57 | 32 | 46.3 | 46.3 | 52 | 43 | 38 | 49 | 33 | 53 | 31 | 33 | 56 | 51 | 35 | 55 | 51 | 54 | 36 | 39 | 44.7 | 43.2 | 41 | 58 | 63 | 65 | 37 | 42 | 41 | 55 | 43 | 61 | 64 | 49 | 55 | 47 | 50 | 50 | 51 | 55.8 | 55 | 56 | 35 | 59 | 37 | 61 | 33 | 48 | 51 | 46 | 49 | 35 | 39 | 60 | 52 | 37 | 47 | 47.6 | 30 | 30 | 57 | 51 | 35 | 59 | 53 | 55 | 39 | 42 | 60 | 42 | 52 | 38 | 30 | 48 | 45.5 | 44.7 | 52 | 54 | 47 | 45 | 55 | 47 | 37 | 51 | 36 | 33 | 38 | 47 | 49 | 43 | 40 | 38 | 44.5 | 42.8 | 36 | 64 | 64 | 47 | 50 | 48 | 38 | 57 | 47 | 59 | 59 | 39 | 42 | 63 | 43 | 37 | 49.1 | 51.8
六层柱 5XB | 50.8 | 5.47 | 40.4 | 41.8 | 42 | 45 | 52 | 57 | 35 | 31 | 43 | 48 | 53 | 38 | 53 | 31 | 42 | 49 | 33 | 38 | 43.2 | 40.4 | 39 | 56 | 40 | 40 | 45 | 53 | 39 | 37 | 62 | 48 | 46 | 50 | 58 | 50 | 63 | 59 | 48.6 | 50.8 | 39 | 43 | 36 | 58 | 35 | 56 | 46 | 48 | 62 | 53 | 48 | 60 | 59 | 62 | 40 | 57 | 50.8 | 55.4 | 60 | 35 | 47 | 46 | 56 | 52 | 54 | 51 | 39 | 35 | 61 | 39 | 44 | 43 | 36 | 61 | 47.1 | 47.8 | 58 | 59 | 60 | 35 | 46 | 40 | 35 | 36 | 60 | 39 | 51 | 57 | 58 | 53 | 41 | 53 | 49.6 | 52.9 | 47 | 57 | 49 | 64 | 64 | 44 | 60 | 36 | 59 | 59 | 41 | 43 | 37 | 56 | 39 | 65 | 51.5 | 56.9 | 60 | 61 | 64 | 42 | 60 | 40 | 38 | 66 | 42 | 45 | 49 | 59 | 61 | 42 | 62 | 40 | 52.1 | 58.1 | 52 | 39 | 60 | 60 | 35 | 55 | 48 | 45 | 50 | 38 | 40 | 59 | 37 | 43 | 52 | 40 | 46.4 | 46.4 | 39 | 50 | 57 | 50 | 47 | 46 | 40 | 41 | 53 | 54 | 52 | 35 | 36 | 49 | 58 | 34 | 46.7 | 47 | 53 | 43 | 59 | 55 | 41 | 49 | 37 | 39 | 62 | 38 | 59 | 63 | 39 | 34 | 60 | 57 | 49.4 | 52.4
六层柱 7XB | 47.8 | 5.61 | 38.1 | 38.6 | 53 | 52 | 39 | 50 | 38 | 47 | 43 | 43 | 30 | 50 | 36 | 35 | 38 | 30 | 54 | 33 | 41.9 | 38.1 | 41 | 53 | 48 | 57 | 28 | 44 | 33 | 38 | 54 | 28 | 54 | 35 | 53 | 47 | 30 | 45 | 43.7 | 41.3 | 31 | 32 | 39 | 30 | 42 | 46 | 58 | 39 | 50 | 40 | 57 | 59 | 50 | 47 | 35 | 54 | 44.2 | 42.3 | 56 | 34 | 55 | 33 | 45 | 56 | 37 | 54 | 34 | 37 | 55 | 52 | 49 | 58 | 53 | 40 | 47.7 | 49 | 39 | 49 | 60 | 51 | 58 | 46 | 56 | 55 | 38 | 56 | 36 | 35 | 61 | 46 | 55 | 46 | 49.9 | 53.5 | 42 | 43 | 60 | 45 | 56 | 55 | 45 | 52 | 50 | 39 | 36 | 52 | 35 | 52 | 35 | 56 | 47.5 | 48.6 | 34 | 61 | 47 | 53 | 37 | 42 | 55 | 41 | 35 | 52 | 34 | 58 | 56 | 41 | 50 | 58 | 47.4 | 48.4 | 39 | 42 | 56 | 61 | 44 | 44 | 58 | 41 | 49 | 42 | 60 | 59 | 53 | 41 | 63 | 63 | 50.7 | 55.2 | 44 | 51 | 61 | 61 | 59 | 57 | 40 | 45 | 41 | 43 | 40 | 43 | 57 | 51 | 40 | 44 | 47.6 | 48.8 | 41 | 59 | 56 | 63 | 59 | 53 | 48 | 61 | 52 | 61 | 37 | 36 | 43 | 37 | 46 | 39 | 49.6 | 52.9
阁楼层梁 5XB-C | 40.5 | 3.71 | 35.5 | 34.4 | 44 | 47 | 38 | 31 | 51 | 27 | 51 | 36 | 39 | 30 | 49 | 38 | 48 | 48 | 35 | 28 | 40.4 | 35.5 | 54 | 38 | 50 | 44 | 55 | 39 | 37 | 36 | 43 | 43 | 39 | 53 | 35 | 51 | 33 | 58 | 43.7 | 41.4 | 41 | 38 | 39 | 53 | 58 | 39 | 56 | 40 | 55 | 61 | 38 | 59 | 51 | 39 | 50 | 37 | 46.3 | 46.3 | 47 | 43 | 36 | 38 | 27 | 31 | 30 | 50 | 36 | 54 | 38 | 37 | 32 | 51 | 49 | 51 | 40.6 | 35.8 | 47 | 32 | 54 | 49 | 29 | 52 | 53 | 47 | 31 | 38 | 44 | 39 | 40 | 30 | 57 | 32 | 42 | 38.3 | 52 | 49 | 32 | 34 | 51 | 46 | 55 | 47 | 40 | 30 | 50 | 37 | 48 | 32 | 35 | 40 | 42.6 | 39.3 | 50 | 50 | 47 | 33 | 32 | 55 | 30 | 56 | 36 | 53 | 51 | 50 | 38 | 47 | 35 | 52 | 45.6 | 44.9 | 46 | 36 | 48 | 57 | 55 | 39 | 53 | 33 | 38 | 41 | 53 | 38 | 42 | 51 | 57 | 34 | 44.9 | 43.6 | 36 | 51 | 56 | 31 | 43 | 54 | 39 | 32 | 34 | 43 | 33 | 41 | 31 | 51 | 48 | 56 | 41.9 | 38.1 | 34 | 55 | 50 | 32 | 52 | 34 | 35 | 38 | 57 | 43 | 42 | 44 | 45 | 53 | 42 | 48 | 43.9 | 41.7
阁楼层梁 6XB-C | 41.4 | 3.8 | 36.4 | 35.1 | 43 | 30 | 47 | 32 | 29 | 40 | 37 | 53 | 48 | 28 | 48 | 34 | 51 | 46 | 34 | 51 | 40.9 | 36.4 | 54 | 49 | 49 | 36 | 58 | 55 | 30 | 49 | 34 | 46 | 36 | 29 | 45 | 40 | 30 | 53 | 43.7 | 41.3 | 54 | 49 | 49 | 36 | 58 | 55 | 30 | 49 | 34 | 46 | 36 | 29 | 45 | 40 | 30 | 53 | 43.7 | 41.3 | 38 | 50 | 33 | 52 | 30 | 51 | 54 | 51 | 30 | 28 | 53 | 43 | 51 | 48 | 35 | 36 | 43.6 | 41.2 | 50 | 29 | 53 | 37 | 49 | 52 | 31 | 51 | 40 | 30 | 43 | 38 | 37 | 32 | 55 | 53 | 42.9 | 39.9 | 44 | 36 | 54 | 38 | 33 | 47 | 43 | 45 | 32 | 35 | 59 | 55 | 54 | 50 | 31 | 58 | 44.6 | 43 | 35 | 60 | 47 | 36 | 55 | 58 | 54 | 36 | 37 | 48 | 56 | 59 | 34 | 41 | 31 | 56 | 46.6 | 46.8 | 57 | 31 | 50 | 55 | 41 | 43 | 52 | 29 | 35 | 30 | 36 | 53 | 47 | 39 | 34 | 50 | 42.7 | 39.5 | 44 | 37 | 58 | 47 | 62 | 51 | 45 | 34 | 39 | 58 | 50 | 56 | 46 | 33 | 36 | 57 | 47.2 | 48 | 33 | 30 | 42 | 29 | 42 | 30 | 50 | 53 | 44 | 55 | 55 | 37 | 35 | 39 | 50 | 38 | 41 | 36.5
阁楼层梁 7XB-C | 40.5 | 4.19 | 34.4 | 33.6 | 51 | 47 | 45 | 38 | 46 | 40 | 27 | 43 | 29 | 51 | 25 | 30 | 43 | 42 | 40 | 30 | 39.7 | 34.4 | 36 | 46 | 46 | 46 | 34 | 45 | 31 | 57 | 57 | 45 | 41 | 53 | 30 | 57 | 38 | 32 | 43 | 40.1 | 34 | 44 | 31 | 43 | 38 | 51 | 49 | 41 | 50 | 53 | 52 | 32 | 30 | 50 | 38 | 54 | 43.8 | 41.5 | 41 | 57 | 52 | 53 | 52 | 32 | 38 | 49 | 33 | 48 | 34 | 42 | 46 | 28 | 30 | 54 | 43.5 | 41 | 26 | 34 | 53 | 41 | 29 | 54 | 46 | 42 | 45 | 49 | 54 | 31 | 28 | 47 | 34 | 35 | 40.4 | 35.5 | 32 | 33 | 36 | 59 | 30 | 47 | 54 | 56 | 46 | 35 | 54 | 37 | 45 | 53 | 59 | 48 | 45.5 | 44.7 | 43 | 32 | 35 | 52 | 53 | 48 | 55 | 44 | 44 | 30 | 30 | 33 | 51 | 38 | 46 | 45 | 42.7 | 39.5 | 32 | 43 | 45 | 44 | 48 | 44 | 52 | 54 | 37 | 53 | 51 | 29 | 33 | 28 | 38 | 36 | 41.9 | 38.1 | 34 | 44 | 31 | 43 | 38 | 51 | 49 | 41 | 50 | 53 | 52 | 32 | 30 | 50 | 38 | 54 | 43.8 | 41.5 | 56 | 61 | 45 | 47 | 35 | 58 | 62 | 49 | 57 | 38 | 47 | 54 | 33 | 32 | 46 | 37 | 47.6 | 48.8
三层梁 5XB-C | 42.7 | 5.92 | 33.5 | 33 | 49 | 39 | 31 | 52 | 51 | 28 | 37 | 54 | 34 | 44 | 37 | 28 | 48 | 28 | 29 | 44 | 39.2 | 33.5 | 49 | 40 | 57 | 36 | 40 | 49 | 59 | 57 | 45 | 52 | 42 | 33 | 32 | 54 | 35 | 48 | 45.5 | 44.7 | 52 | 34 | 29 | 55 | 35 | 51 | 30 | 49 | 48 | 49 | 54 | 30 | 33 | 40 | 51 | 39 | 42.9 | 39.9 | 56 | 51 | 48 | 33 | 28 | 34 | 38 | 37 | 53 | 28 | 53 | 50 | 44 | 28 | 48 | 39 | 42.2 | 38.6 | 41 | 35 | 58 | 46 | 46 | 30 | 53 | 30 | 51 | 33 | 45 | 54 | 40 | 58 | 41 | 37 | 43.5 | 41 | 37 | 43 | 35 | 46 | 34 | 43 | 33 | 49 | 50 | 42 | 43 | 50 | 30 | 38 | 42 | 40 | 40.9 | 36.4 | 36 | 38 | 40 | 57 | 56 | 53 | 32 | 31 | 40 | 55 | 57 | 51 | 40 | 53 | 35 | 55 | 46.1 | 45.9 | 53 | 40 | 60 | 52 | 36 | 44 | 45 | 62 | 38 | 50 | 58 | 61 | 40 | 55 | 38 | 47 | 48.4 | 50.4 | 37 | 36 | 43 | 37 | 40 | 54 | 57 | 37 | 54 | 32 | 59 | 54 | 47 | 51 | 35 | 59 | 45.4 | 44.5 | 56 | 42 | 53 | 62 | 38 | 46 | 47 | 35 | 37 | 61 | 57 | 46 | 59 | 40 | 62 | 46 | 49.2 | 52
三层梁 6XB-C | 44.5 | 5.1 | 37.4 | 36.1 | 50 | 40 | 31 | 39 | 51 | 54 | 30 | 54 | 37 | 39 | 41 | 52 | 26 | 30 | 50 | 37 | 41.5 | 37.4 | 53 | 51 | 53 | 48 | 34 | 33 | 44 | 57 | 57 | 50 | 30 | 31 | 28 | 33 | 35 | 55 | 43.4 | 40.8 | 34 | 53 | 44 | 51 | 39 | 50 | 59 | 36 | 46 | 34 | 31 | 43 | 56 | 58 | 45 | 59 | 46.3 | 46.2 | 55 | 40 | 48 | 48 | 32 | 34 | 37 | 54 | 41 | 30 | 46 | 55 | 52 | 50 | 33 | 53 | 44.9 | 43.6 | 44 | 53 | 48 | 57 | 39 | 33 | 33 | 53 | 46 | 38 | 39 | 43 | 40 | 36 | 42 | 52 | 43.1 | 40.3 | 55 | 40 | 48 | 48 | 32 | 34 | 37 | 54 | 41 | 30 | 46 | 55 | 52 | 50 | 33 | 53 | 44.9 | 43.6 | 49 | 37 | 40 | 44 | 58 | 40 | 54 | 55 | 42 | 59 | 40 | 49 | 39 | 42 | 38 | 60 | 45.5 | 44.7 | 58 | 31 | 37 | 53 | 30 | 32 | 34 | 51 | 36 | 35 | 46 | 57 | 58 | 50 | 47 | 54 | 44.3 | 42.5 | 57 | 45 | 36 | 52 | 52 | 58 | 52 | 42 | 54 | 59 | 60 | 41 | 53 | 46 | 39 | 38 | 49.4 | 52.4 | 56 | 51 | 39 | 56 | 50 | 36 | 52 | 56 | 40 | 50 | 57 | 39 | 46 | 57 | 42 | 58 | 49.9 | 53.5
三层梁 7XB-C | 40.9 | 4.64 | 34 | 33.3 | 49 | 44 | 32 | 34 | 29 | 47 | 37 | 38 | 31 | 52 | 43 | 43 | 39 | 38 | 49 | 31 | 39.5 | 34 | 54 | 50 | 28 | 32 | 37 | 55 | 29 | 52 | 56 | 46 | 40 | 39 | 39 | 44 | 29 | 49 | 42.8 | 39.7 | 50 | 53 | 55 | 38 | 33 | 47 | 29 | 45 | 42 | 51 | 35 | 28 | 31 | 33 | 41 | 43 | 40.7 | 36 | 35 | 32 | 47 | 52 | 50 | 38 | 57 | 33 | 60 | 48 | 50 | 60 | 49 | 51 | 62 | 37 | 47.9 | 49.4 | 43 | 35 | 55 | 52 | 56 | 47 | 31 | 31 | 30 | 51 | 58 | 38 | 48 | 47 | 35 | 56 | 45.1 | 44 | 57 | 42 | 36 | 40 | 48 | 58 | 57 | 34 | 39 | 54 | 37 | 46 | 48 | 49 | 48 | 44 | 45.8 | 45.3 | 40 | 52 | 40 | 50 | 29 | 54 | 46 | 48 | 44 | 42 | 28 | 31 | 44 | 55 | 33 | 50 | 43.7 | 41.4 | 31 | 54 | 46 | 45 | 41 | 51 | 29 | 40 | 35 | 53 | 33 | 37 | 53 | 29 | 38 | 50 | 41.6 | 37.6 | 44 | 52 | 49 | 52 | 34 | 47 | 39 | 36 | 40 | 56 | 39 | 55 | 54 | 46 | 33 | 37 | 44.5 | 42.8 | 30 | 35 | 41 | 39 | 52 | 55 | 50 | 35 | 34 | 52 | 31 | 36 | 49 | 29 | 54 | 55 | 42.3 | 38.8
四层梁 5XB-C | 42.7 | 5 | 34.8 | 34.5 | 50 | 32 | 42 | 35 | 34 | 45 | 55 | 33 | 31 | 50 | 31 | 27 | 52 | 43 | 53 | 36 | 40 | 34.8 | 53 | 40 | 37 | 44 | 33 | 49 | 41 | 50 | 38 | 34 | 54 | 38 | 59 | 59 | 55 | 58 | 46.2 | 46.1 | 36 | 38 | 28 | 55 | 51 | 42 | 30 | 31 | 51 | 49 | 26 | 35 | 56 | 38 | 53 | 44 | 41.5 | 37.4 | 31 | 53 | 31 | 58 | 49 | 55 | 42 | 54 | 36 | 46 | 46 | 33 | 37 | 37 | 56 | 51 | 45.1 | 44 | 38 | 62 | 39 | 42 | 51 | 45 | 53 | 45 | 42 | 59 | 56 | 53 | 62 | 47 | 64 | 39 | 49.3 | 52.2 | 43 | 30 | 34 | 50 | 32 | 55 | 53 | 32 | 34 | 54 | 48 | 54 | 52 | 52 | 36 | 47 | 44.9 | 43.6 | 49 | 36 | 36 | 58 | 33 | 53 | 32 | 39 | 52 | 54 | 46 | 37 | 55 | 46 | 34 | 53 | 44.7 | 43.2 | 53 | 40 | 37 | 44 | 33 | 49 | 41 | 50 | 38 | 34 | 54 | 38 | 59 | 59 | 55 | 58 | 46.2 | 46.1 | 55 | 36 | 35 | 54 | 44 | 49 | 52 | 43 | 42 | 47 | 51 | 41 | 33 | 34 | 40 | 41 | 43.4 | 40.8 | 57 | 52 | 33 | 37 | 53 | 38 | 53 | 50 | 27 | 50 | 31 | 40 | 29 | 32 | 39 | 52 | 42.3 | 38.8
四层梁 7XB-C | 45.9 | 5.76 | 34.2 | 36.4 | 54 | 34 | 27 | 30 | 46 | 28 | 54 | 33 | 49 | 48 | 44 | 31 | 43 | 38 | 51 | 25 | 39.6 | 34.2 | 59 | 39 | 51 | 33 | 36 | 44 | 44 | 57 | 37 | 42 | 57 | 48 | 54 | 44 | 51 | 36 | 45.4 | 44.5 | 34 | 59 | 60 | 43 | 39 | 34 | 39 | 49 | 51 | 55 | 56 | 40 | 57 | 34 | 61 | 58 | 48.7 | 51 | 59 | 56 | 62 | 50 | 36 | 53 | 58 | 38 | 41 | 50 | 44 | 44 | 39 | 37 | 56 | 60 | 49.1 | 51.8 | 55 | 49 | 58 | 62 | 59 | 37 | 62 | 37 | 44 | 40 | 42 | 64 | 42 | 43 | 58 | 53 | 50.3 | 54.3 | 36 | 32 | 30 | 34 | 58 | 55 | 56 | 42 | 47 | 40 | 47 | 32 | 53 | 48 | 52 | 49 | 44.8 | 43.4 | 50 | 40 | 34 | 56 | 43 | 57 | 61 | 38 | 59 | 42 | 35 | 34 | 56 | 41 | 50 | 61 | 47.3 | 48.2 | 59 | 39 | 51 | 33 | 36 | 44 | 44 | 57 | 37 | 42 | 57 | 48 | 54 | 44 | 51 | 36 | 45.4 | 44.5 | 42 | 42 | 53 | 55 | 44 | 52 | 31 | 52 | 57 | 52 | 42 | 33 | 31 | 36 | 45 | 34 | 44.1 | 42.1 | 43 | 33 | 54 | 38 | 45 | 57 | 31 | 57 | 47 | 35 | 52 | 34 | 39 | 58 | 53 | 51 | 45.7 | 45.1
六层梁 5XB-C | 44.7 | 6.61 | 34.2 | 33.8 | 33 | 48 | 47 | 51 | 44 | 51 | 52 | 25 | 24 | 29 | 33 | 38 | 25 | 36 | 42 | 46 | 39.6 | 34.2 | 62 | 39 | 44 | 54 | 60 | 41 | 56 | 63 | 55 | 45 | 42 | 64 | 66 | 54 | 40 | 48 | 52 | 57.9 | 54 | 41 | 43 | 50 | 51 | 31 | 54 | 28 | 35 | 38 | 52 | 30 | 33 | 38 | 47 | 45 | 42.1 | 38.5 | 33 | 47 | 47 | 52 | 36 | 44 | 43 | 48 | 53 | 49 | 47 | 43 | 40 | 53 | 33 | 34 | 44.4 | 42.6 | 46 | 55 | 54 | 35 | 32 | 30 | 47 | 57 | 42 | 38 | 45 | 40 | 47 | 30 | 53 | 45 | 43.8 | 41.5 | 31 | 52 | 45 | 55 | 43 | 35 | 34 | 31 | 57 | 46 | 49 | 44 | 46 | 42 | 51 | 54 | 45.3 | 44.3 | 53 | 57 | 54 | 49 | 48 | 35 | 40 | 47 | 35 | 36 | 37 | 40 | 31 | 49 | 49 | 58 | 44.8 | 43.4 | 58 | 54 | 42 | 38 | 32 | 36 | 44 | 59 | 54 | 57 | 56 | 56 | 32 | 45 | 44 | 33 | 46.9 | 47.4 | 53 | 57 | 37 | 43 | 45 | 56 | 46 | 45 | 45 | 50 | 52 | 39 | 39 | 44 | 49 | 42 | 46.1 | 45.9 | 38 | 48 | 44 | 52 | 53 | 42 | 36 | 57 | 58 | 50 | 55 | 60 | 39 | 37 | 50 | 56 | 48.9 | 51.4
六层梁 6XB-C | 44.5 | 5.49 | 34.8 | 35.5 | 37 | 49 | 25 | 26 | 32 | 39 | 46 | 52 | 40 | 30 | 28 | 44 | 33 | 54 | 50 | 53 | 40 | 34.8 | 43 | 42 | 59 | 46 | 63 | 64 | 56 | 39 | 62 | 47 | 47 | 49 | 45 | 57 | 38 | 50 | 49.9 | 53.5 | 57 | 47 | 30 | 52 | 42 | 50 | 53 | 34 | 44 | 41 | 35 | 51 | 34 | 53 | 29 | 30 | 43 | 40.1 | 35 | 33 | 42 | 56 | 41 | 56 | 58 | 52 | 44 | 51 | 58 | 35 | 37 | 45 | 60 | 48 | 47.2 | 48 | 52 | 56 | 53 | 31 | 31 | 33 | 55 | 49 | 44 | 28 | 38 | 33 | 49 | 42 | 49 | 48 | 43.7 | 41.3 | 35 | 36 | 51 | 32 | 41 | 56 | 31 | 43 | 52 | 47 | 39 | 51 | 37 | 56 | 57 | 42 | 43.9 | 41.7 | 46 | 53 | 59 | 57 | 48 | 47 | 37 | 57 | 60 | 44 | 57 | 39 | 37 | 38 | 39 | 58 | 48.7 | 51 | 58 | 61 | 47 | 59 | 37 | 56 | 33 | 32 | 45 | 56 | 52 | 41 | 32 | 45 | 37 | 44 | 46 | 45.7 | 58 | 61 | 47 | 59 | 37 | 56 | 33 | 32 | 45 | 56 | 52 | 41 | 32 | 45 | 37 | 44 | 46 | 45.7 | 33 | 42 | 38 | 44 | 29 | 56 | 31 | 51 | 42 | 54 | 57 | 34 | 50 | 53 | 39 | 57 | 44.7 | 43.2
六层梁 7XB-C | 42.9 | 5.29 | 36.5 | 34.2 | 52 | 31 | 51 | 29 | 44 | 47 | 28 | 35 | 36 | 44 | 51 | 48 | 48 | 40 | 37 | 27 | 41 | 36.5 | 57 | 58 | 53 | 30 | 30 | 42 | 35 | 51 | 46 | 38 | 39 | 53 | 39 | 50 | 31 | 56 | 44.6 | 43 | 50 | 29 | 31 | 42 | 30 | 42 | 48 | 53 | 47 | 45 | 43 | 53 | 40 | 26 | 41 | 36 | 41.5 | 37.4 | 57 | 35 | 60 | 52 | 58 | 53 | 47 | 53 | 56 | 40 | 42 | 34 | 52 | 35 | 39 | 62 | 49.1 | 51.8 | 59 | 51 | 32 | 41 | 51 | 36 | 38 | 43 | 35 | 51 | 52 | 33 | 55 | 57 | 47 | 56 | 46.5 | 46.6 | 43 | 37 | 45 | 56 | 32 | 55 | 37 | 44 | 48 | 35 | 59 | 59 | 53 | 36 | 40 | 53 | 45.5 | 44.7 | 59 | 37 | 33 | 50 | 57 | 47 | 41 | 58 | 35 | 32 | 46 | 40 | 31 | 54 | 44 | 51 | 44.5 | 42.8 | 30 | 29 | 33 | 34 | 57 | 58 | 43 | 50 | 52 | 37 | 37 | 45 | 56 | 53 | 30 | 47 | 43.1 | 40.3 | 32 | 37 | 27 | 51 | 31 | 49 | 43 | 48 | 43 | 54 | 53 | 45 | 48 | 31 | 33 | 33 | 41.1 | 36.7 | 36 | 40 | 37 | 42 | 51 | 43 | 53 | 53 | 57 | 53 | 62 | 61 | 34 | 60 | 35 | 49 | 47.8 | 49.2
七层梁 6XB-C | 44.2 | 6.55 | 35.4 | 33.4 | 48 | 45 | 32 | 45 | 30 | 40 | 39 | 51 | 41 | 31 | 30 | 44 | 38 | 27 | 50 | 53 | 40.3 | 35.4 | 50 | 60 | 42 | 53 | 39 | 50 | 40 | 59 | 56 | 35 | 48 | 44 | 38 | 57 | 42 | 58 | 48.2 | 50 | 46 | 49 | 28 | 54 | 43 | 49 | 29 | 42 | 54 | 30 | 53 | 41 | 42 | 33 | 38 | 37 | 42 | 38.3 | 51 | 51 | 33 | 51 | 30 | 43 | 30 | 53 | 30 | 37 | 41 | 57 | 41 | 55 | 57 | 35 | 43.6 | 41.2 | 37 | 47 | 49 | 33 | 54 | 52 | 57 | 49 | 35 | 33 | 45 | 36 | 50 | 49 | 30 | 53 | 44.9 | 43.6 | 45 | 38 | 51 | 38 | 43 | 42 | 48 | 59 | 51 | 40 | 53 | 55 | 54 | 56 | 52 | 57 | 49.4 | 52.4 | 36 | 37 | 61 | 43 | 41 | 53 | 61 | 47 | 54 | 40 | 57 | 58 | 49 | 33 | 53 | 35 | 47.4 | 48.4 | 39 | 35 | 41 | 57 | 50 | 46 | 43 | 53 | 29 | 52 | 30 | 32 | 54 | 41 | 50 | 29 | 42.9 | 39.9 | 53 | 28 | 32 | 28 | 32 | 50 | 51 | 45 | 56 | 43 | 42 | 33 | 50 | 31 | 54 | 45 | 42.3 | 38.8 | 49 | 53 | 44 | 37 | 64 | 64 | 60 | 62 | 57 | 41 | 40 | 46 | 37 | 46 | 48 | 58 | 50.2 | 54.1