## 目标总表
|  | 回弹法检测混凝土抗压强度记录单 | [21 empty] | 第1页/共30页
委托单位： |  | 王罗伟、王汤史、王林通 | [14 empty] | 委托编号： |  |  | JD(V)-W202600036
工程名称： |  | 东尚园A栋建筑结构安全性鉴定 | [14 empty] | 构件名称：
编号 |  | 测 区 回 弹 值 | [15 empty] | Rm | 碳化深度值 |  |  |  | 角度修后 | 浇筑面修后 | 测区强度
构件 | 测区 | 1 | 2 | 3 | 4 | 5 | 6 | 7 | 8 | 9 | 10 | 11 | 12 | 13 | 14 | 15 | 16 |  | C1 | C2 | C3 | 计算
0 | 1 | [17 empty] | 6.00 | 6.00 | 6.00 | 6 | 0 | 0
| 2 | [17 empty] | 6.00 | 6.00 | 6.00 | 6 | 0 | 0
| 3 | [17 empty] | 6.00 | 6.00 | 6.00 | 6 | 0 | 0
| 4 | [17 empty] | -- | -- | -- | 6 | 0 | 0
| 5 | [17 empty] | -- | -- | -- | 6 | 0 | 0
| 6 | [17 empty] | -- | -- | -- | 6 | 0 | 0
| 7 | [17 empty] | -- | -- | -- | 6 | 0 | 0
| 8 | [17 empty] | -- | -- | -- | 6 | 0 | 0
| 9 | [17 empty] | -- | -- | -- | 6 | 0 | 0
| 10 | [17 empty] | -- | -- | -- | 6 | 0 | 0
|  |  |  | 以 |  |  |  | 下 |  |  |  | 空 |  |  |  | 白
测面状态 |  | 侧面(干燥、风干) |  |  | 设计等级 | [6 empty] | 浇筑日期 |  | ≥28天 |  |  |  | 仪器型号 |  | HT225-D |  |  | 备注信息
弹击角度 |  | 水平0° |  |  | 最大碳化 |  | 6 |  |  |  |  | 回弹仪号 |  | HYYQ-09-0068 |  |  |  | 回弹率定 |  | 80/80
泵送方式 |  | 泵送 |  |  | 测强曲线 |  | 国家统一曲线(2011) |  |  |  |  | 执行标准 |  | 回弹法检测混凝土抗压强度技术规程 [JGJ/T 23-2011]
推定强度 |  | 推定值:[ 31.1MPa ] 平均值:[ 40.5MPa ] 最小值:[ 32.0MPa ] 标准差:[ 5.69MPa ]
检测： | [5 empty] | 校核： | [15 empty] | 检测日期： |  | 2026-04-18